## 18650 LG2200
Voltage | Capacity_mAH | Time_s | Current | Time_h
4.143 | 0 | 0 | 0.012 | 0
4.034 | 0.24 | 3 | 0.301 | 0.0008333333
4 | 5.84 | 70 | 0.301 | 0.01944444
3.899 | 82.02 | 989 | 0.298 | 0.2747222
3.799 | 187.77 | 2269 | 0.297 | 0.6302778
3.699 | 305.51 | 3698 | 0.296 | 1.027222
3.6 | 430.37 | 5217 | 0.296 | 1.449167
3.5 | 618.31 | 7510 | 0.295 | 2.086111
3.399 | 846.65 | 10303 | 0.294 | 2.861944
3.3 | 991.54 | 12080 | 0.293 | 3.355556
3.199 | 1056.59 | 12879 | 0.292 | 3.5775
3.099 | 1094.97 | 13352 | 0.291 | 3.708889
3 | 1122.96 | 13697 | 0.292 | 3.804722
3.214 | 1122.96 | 13697 | 0.01 | 3.804722
0
Internal Resistance |  | 0.3621262
From notebook acer old original acum
declared | 2200 | mAh
LGDAS31865
J053B225DG